## 测试记录(Test record)
测试记录/Test record
物料名称 Component name | 物料编码 Part No. | 厂家型号 Manufacturer Part No. | 拆分部位名称 Split Part Name | 均质材料名称 Homogeneous Material Name | 测试结果Test result（ppm） | [23 empty] | 测试结论 Test result (是否合格pass or fail) | 测试报告 Test report | 报告编号 Test report NO. | 测试机构 Test agency | 测试日期 Test rate
[5 empty] | Pb | Cd | Hg | Cr6+ | PBB | PBDE | DEHP | BBP | DBP | DIBP | Br | Cl | HBCDD | SCCP | Sb/Sb2O3 | Be | As | Organotin (TBT/TPT/DBT/TBTO/DOT) | PAHs | Ni release | Azo dyes | PFOA | PFOS | Formaldehyde
MCU | HC32F460-LQFP48 |  | Leadframe | C194+Ag | 8.63 | <2 | <2 | <0.1μm/cm² | <5 | <5 | <5 | <50 | <50 | <50 | <50 | <50 | <5 | <50 | <2 | <2 | <2 | <0.03 | NA | NA | NA | <0.01 | <0.01 | NA | Pass |  | ETR24803942M01 | SGS | 2024-09-02
|  |  | Wire | WIRE CU 0.8MIL EX1F | <2 | <2 | <2 | <0.1μm/cm² | <5 | <5 | <5 | <50 | <50 | <50 | <50 | <50 | <20 | NA | NA | <5 | <10 | NA | NA | NA | NA | <0.01 | <0.01 | NA | Pass |  | ETR24C00581 | SGS | 2024-12-18
|  |  | EMC | EME-G631HQ | <2 | <2 | <2 | <8 | <5 | <5 | <5 | <50 | <50 | <50 | <50 | <50 | <20 | NA | NA | NA | NA | <0.02 | NA | NA | NA | <0.01 | <0.01 | NA | Pass |  | SHAEC24006815904 | SGS | 2024-04-17
|  |  | EPOXY | Epoxy 3230 10CC (36G) | <2 | <2 | <2 | <8 | <5 | <5 | <5 | <50 | <50 | <50 | <50 | <50 | <20 | NA | NA | <2 | NA | NA | NA | NA | NA | <0.01 | <0.01 | NA | Pass |  | SHAEC24007266601 SHAEC24007266602 SHAEC24007266603 SHAEC24007266604 SHAEC24007266605 | SGS | 2024-04-19
|  |  | Lead Plating Anode (Lead) | Pure Tin | 15 | <2 | <2 | <0.1μm/cm² | <5 | <5 | <5 | <50 | <50 | <50 | <10 | <10 | <20 | NA | <5 | <2 | <10 | NA | NA | NA | NA | <0.01 | <0.01 | NA | Pass |  | A2240446873101010 | CTI | 2024-07-25
备注Remark： 1.请在测试结果栏位填写检测报告中的每个材料的测试结果数据，如果结果为未检出，请填写具体的检出限值，比如Pb＜2ppm等，假如测试项不涉及则可以不填写； Please fill the test result of each material of the test report in the test result field. If the result is ND (Not Detected), the MDL(Method Detection Limit) should be filled, such as < 2ppm for Pb，if the test item not applicable, it not fill in; 2.物料名称、物料编码、厂家型号、拆分部位名称和均质材料名称均应与MCD中的相应栏位保持一致。 Description, part no, manufacturerpart No., split part name and homogeneous material name should be consistent with the corresponding column in MCD.